## Title page
Pavement maintenance patch trials
December 2017
Appendix D: Framework for maintenance patch treatment design and selection
www.nzta.govt.nz/resources/research/reports/635
G Arnold (Road Science) G Mudgway (Road Science) O Dickin (Downer)
NZ Transport Agency research report 635
Contracted research organisation – Road Science

## Treatment Selection Design
[6 empty] | MESA | 400000 | per year
Original Order | Deflection | Curvature/Basecourse Quality | Pavement Depth (deficiency) | Maintenance Treatment | Cement Stabilisation brittle causing cracking or flexible/unbound (if not stabilising or only modifying) | Life estimate (MESA) | Life estimate (years) - for average SH with 400k ESAs per year | Life estimate - short, half, full
1 | High | Poor | 200mm | Mill and AC - No depth benefit | Flexible/unbound | 0.15 | 0.375 | short
2 | High | Poor | 100mm | Mill and AC - No depth benefit | Flexible/unbound | 0.75 | 1.875 | short
3 | High | Poor | 0mm | Mill and AC - No depth benefit | Flexible/unbound | 1.5 | 3.75 | short
4 | High | Medium | 200mm | Mill and AC - No depth benefit | Flexible/unbound | 0.3 | 0.75 | short
5 | High | Medium | 100mm | Mill and AC - No depth benefit | Flexible/unbound | 1.5 | 3.75 | short
6 | High | Medium | 0mm | Mill and AC - No depth benefit | Flexible/unbound | 3 | 7.5 | half | 17.5
7 | High | Good | 200mm | Mill and AC - No depth benefit | Flexible/unbound | 0.45 | 1.125 | short
8 | High | Good | 100mm | Mill and AC - No depth benefit | Flexible/unbound | 2.25 | 5.625 | half
9 | High | Good | 0mm | Mill and AC - No depth benefit | Flexible/unbound | 4.5 | 11.25 | half
10 | Medium | Poor | 200mm | Mill and AC - No depth benefit | Flexible/unbound | 0.3 | 0.75 | short
11 | Medium | Poor | 100mm | Mill and AC - No depth benefit | Flexible/unbound | 1.5 | 3.75 | short
12 | Medium | Poor | 0mm | Mill and AC - No depth benefit | Flexible/unbound | 3 | 7.5 | half
13 | Medium | Medium | 200mm | Mill and AC - No depth benefit | Flexible/unbound | 0.45 | 1.125 | short
14 | Medium | Medium | 100mm | Mill and AC - No depth benefit | Flexible/unbound | 2.25 | 5.625 | half
15 | Medium | Medium | 0mm | Mill and AC - No depth benefit | Flexible/unbound | 4.5 | 11.25 | half
16 | Medium | Good | 200mm | Mill and AC - No depth benefit | Flexible/unbound | 0.6 | 1.5 | short
17 | Medium | Good | 100mm | Mill and AC - No depth benefit | Flexible/unbound | 3 | 7.5 | half
18 | Medium | Good | 0mm | Mill and AC - No depth benefit | Flexible/unbound | 6 | 15 | full
19 | Low | Poor | 200mm | Mill and AC - No depth benefit | Flexible/unbound | 0.3 | 0.75 | short
20 | Low | Poor | 100mm | Mill and AC - No depth benefit | Flexible/unbound | 1.5 | 3.75 | short
21 | Low | Poor | 0mm | Mill and AC - No depth benefit | Flexible/unbound | 3 | 7.5 | half
22 | Low | Medium | 200mm | Mill and AC - No depth benefit | Flexible/unbound | 0.6 | 1.5 | short
23 | Low | Medium | 100mm | Mill and AC - No depth benefit | Flexible/unbound | 3 | 7.5 | half
24 | Low | Medium | 0mm | Mill and AC - No depth benefit | Flexible/unbound | 6 | 15 | full
25 | Low | Good | 200mm | Mill and AC - No depth benefit | Flexible/unbound | 0.9 | 2.25 | short
26 | Low | Good | 100mm | Mill and AC - No depth benefit | Flexible/unbound | 4.5 | 11.25 | half
27 | Low | Good | 0mm | Mill and AC - No depth benefit | Flexible/unbound | 6 | 15 | full
28 | High | Poor | 200mm | Mill and AC - Depth benefit | Flexible/unbound | 0.75 | 1.875 | short
29 | High | Poor | 100mm | Mill and AC - Depth benefit | Flexible/unbound | 3.75 | 9.375 | half
30 | High | Poor | 0mm | Mill and AC - Depth benefit | Flexible/unbound | 6 | 15 | full
31 | High | Medium | 200mm | Mill and AC - Depth benefit | Flexible/unbound | 1.5 | 3.75 | short
32 | High | Medium | 100mm | Mill and AC - Depth benefit | Flexible/unbound | 6 | 15 | full
33 | High | Medium | 0mm | Mill and AC - Depth benefit | Flexible/unbound | 6 | 15 | full
34 | High | Good | 200mm | Mill and AC - Depth benefit | Flexible/unbound | 2.25 | 5.625 | half
35 | High | Good | 100mm | Mill and AC - Depth benefit | Flexible/unbound | 6 | 15 | full
36 | High | Good | 0mm | Mill and AC - Depth benefit | Flexible/unbound | 6 | 15 | full
37 | Medium | Poor | 200mm | Mill and AC - Depth benefit | Flexible/unbound | 1.5 | 3.75 | short
38 | Medium | Poor | 100mm | Mill and AC - Depth benefit | Flexible/unbound | 6 | 15 | full
39 | Medium | Poor | 0mm | Mill and AC - Depth benefit | Flexible/unbound | 6 | 15 | full
40 | Medium | Medium | 200mm | Mill and AC - Depth benefit | Flexible/unbound | 2.25 | 5.625 | half
41 | Medium | Medium | 100mm | Mill and AC - Depth benefit | Flexible/unbound | 6 | 15 | full
42 | Medium | Medium | 0mm | Mill and AC - Depth benefit | Flexible/unbound | 6 | 15 | full
43 | Medium | Good | 200mm | Mill and AC - Depth benefit | Flexible/unbound | 3 | 7.5 | half
44 | Medium | Good | 100mm | Mill and AC - Depth benefit | Flexible/unbound | 6 | 15 | full
45 | Medium | Good | 0mm | Mill and AC - Depth benefit | Flexible/unbound | 6 | 15 | full
46 | Low | Poor | 200mm | Mill and AC - Depth benefit | Flexible/unbound | 1.5 | 3.75 | short
47 | Low | Poor | 100mm | Mill and AC - Depth benefit | Flexible/unbound | 6 | 15 | full
48 | Low | Poor | 0mm | Mill and AC - Depth benefit | Flexible/unbound | 6 | 15 | full
49 | Low | Medium | 200mm | Mill and AC - Depth benefit | Flexible/unbound | 3 | 7.5 | half
50 | Low | Medium | 100mm | Mill and AC - Depth benefit | Flexible/unbound | 6 | 15 | full
51 | Low | Medium | 0mm | Mill and AC - Depth benefit | Flexible/unbound | 6 | 15 | full
52 | Low | Good | 200mm | Mill and AC - Depth benefit | Flexible/unbound | 4.5 | 11.25 | half
53 | Low | Good | 100mm | Mill and AC - Depth benefit | Flexible/unbound | 6 | 15 | full
54 | Low | Good | 0mm | Mill and AC - Depth benefit | Flexible/unbound | 6 | 15 | full
55 | High | Good | 200mm | Full Depth Granular Reconstruction - pavement characteristics after treatment | Flexible/unbound | 0.1 | 0.25 | short
56 | High | Good | 100mm | Full Depth Granular Reconstruction - pavement characteristics after treatment | Flexible/unbound | 1 | 2.5 | short
57 | High | Good | 0mm | Full Depth Granular Reconstruction - pavement characteristics after treatment | Flexible/unbound | 10 | 25 | full
58 | Medium | Good | 200mm | Full Depth Granular Reconstruction - pavement characteristics after treatment | Flexible/unbound | 0.1 | 0.25 | short
59 | Medium | Good | 100mm | Full Depth Granular Reconstruction - pavement characteristics after treatment | Flexible/unbound | 1 | 2.5 | short
60 | Medium | Good | 0mm | Full Depth Granular Reconstruction - pavement characteristics after treatment | Flexible/unbound | 10 | 25 | full
61 | Low | Good | 200mm | Full Depth Granular Reconstruction - pavement characteristics after treatment | Flexible/unbound | 0.1 | 0.25 | short
62 | Low | Good | 100mm | Full Depth Granular Reconstruction - pavement characteristics after treatment | Flexible/unbound | 1 | 2.5 | short
63 | Low | Good | 0mm | Full Depth Granular Reconstruction - pavement characteristics after treatment | Flexible/unbound | 10 | 25 | full
64 | High | Good | 200mm | Full Depth Granular Reconstruction - pavement characteristics after treatment | Brittle/bound | 0.15 | 0.375 | short
65 | High | Good | 100mm | Full Depth Granular Reconstruction - pavement characteristics after treatment | Brittle/bound | 0.75 | 1.875 | short
66 | High | Good | 0mm | Full Depth Granular Reconstruction - pavement characteristics after treatment | Brittle/bound | 4.5 | 11.25 | half
67 | Medium | Good | 200mm | Full Depth Granular Reconstruction - pavement characteristics after treatment | Brittle/bound | 0.2 | 0.5 | short
68 | Medium | Good | 100mm | Full Depth Granular Reconstruction - pavement characteristics after treatment | Brittle/bound | 1 | 2.5 | short
69 | Medium | Good | 0mm | Full Depth Granular Reconstruction - pavement characteristics after treatment | Brittle/bound | 6 | 15 | full
70 | Low | Good | 200mm | Full Depth Granular Reconstruction - pavement characteristics after treatment | Brittle/bound | 0.3 | 0.75 | short
71 | Low | Good | 100mm | Full Depth Granular Reconstruction - pavement characteristics after treatment | Brittle/bound | 3 | 7.5 | half
72 | Low | Good | 0mm | Full Depth Granular Reconstruction - pavement characteristics after treatment | Brittle/bound | 9 | 22.5 | full
73 | High | Poor | 200mm | Insitu Stabilisation | Flexible/unbound | 0.15 | 0.375 | short
74 | High | Poor | 100mm | Insitu Stabilisation | Flexible/unbound | 0.75 | 1.875 | short
75 | High | Poor | 0mm | Insitu Stabilisation | Flexible/unbound | 1.5 | 3.75 | short
76 | High | Medium | 200mm | Insitu Stabilisation | Flexible/unbound | 0.3 | 0.75 | short
77 | High | Medium | 100mm | Insitu Stabilisation | Flexible/unbound | 1.5 | 3.75 | short
78 | High | Medium | 0mm | Insitu Stabilisation | Flexible/unbound | 3 | 7.5 | half
79 | High | Good | 200mm | Insitu Stabilisation | Flexible/unbound | 0.45 | 1.125 | short
80 | High | Good | 100mm | Insitu Stabilisation | Flexible/unbound | 2.25 | 5.625 | half
81 | High | Good | 0mm | Insitu Stabilisation | Flexible/unbound | 4.5 | 11.25 | half
82 | Medium | Poor | 200mm | Insitu Stabilisation | Flexible/unbound | 0.3 | 0.75 | short
83 | Medium | Poor | 100mm | Insitu Stabilisation | Flexible/unbound | 1.5 | 3.75 | short
84 | Medium | Poor | 0mm | Insitu Stabilisation | Flexible/unbound | 3 | 7.5 | half
85 | Medium | Medium | 200mm | Insitu Stabilisation | Flexible/unbound | 0.45 | 1.125 | short
86 | Medium | Medium | 100mm | Insitu Stabilisation | Flexible/unbound | 2.25 | 5.625 | half
87 | Medium | Medium | 0mm | Insitu Stabilisation | Flexible/unbound | 4.5 | 11.25 | half
88 | Medium | Good | 200mm | Insitu Stabilisation | Flexible/unbound | 0.6 | 1.5 | short
89 | Medium | Good | 100mm | Insitu Stabilisation | Flexible/unbound | 3 | 7.5 | half
90 | Medium | Good | 0mm | Insitu Stabilisation | Flexible/unbound | 6 | 15 | full
91 | Low | Poor | 200mm | Insitu Stabilisation | Flexible/unbound | 0.3 | 0.75 | short
92 | Low | Poor | 100mm | Insitu Stabilisation | Flexible/unbound | 1.5 | 3.75 | short
93 | Low | Poor | 0mm | Insitu Stabilisation | Flexible/unbound | 3 | 7.5 | half
94 | Low | Medium | 200mm | Insitu Stabilisation | Flexible/unbound | 0.6 | 1.5 | short
95 | Low | Medium | 100mm | Insitu Stabilisation | Flexible/unbound | 3 | 7.5 | half
96 | Low | Medium | 0mm | Insitu Stabilisation | Flexible/unbound | 6 | 15 | full
97 | Low | Good | 200mm | Insitu Stabilisation | Flexible/unbound | 0.9 | 2.25 | short
98 | Low | Good | 100mm | Insitu Stabilisation | Flexible/unbound | 4.5 | 11.25 | half
99 | Low | Good | 0mm | Insitu Stabilisation | Flexible/unbound | 9 | 22.5 | full
100 | High | Poor | 200mm | Insitu Stabilisation | Brittle/bound | 0.05 | 0.125 | short
101 | High | Poor | 100mm | Insitu Stabilisation | Brittle/bound | 0.25 | 0.625 | short
102 | High | Poor | 0mm | Insitu Stabilisation | Brittle/bound | 1.5 | 3.75 | short
103 | High | Medium | 200mm | Insitu Stabilisation | Brittle/bound | 0.1 | 0.25 | short
104 | High | Medium | 100mm | Insitu Stabilisation | Brittle/bound | 0.5 | 1.25 | short
105 | High | Medium | 0mm | Insitu Stabilisation | Brittle/bound | 3 | 7.5 | half
106 | High | Good | 200mm | Insitu Stabilisation | Brittle/bound | 0.15 | 0.375 | short
107 | High | Good | 100mm | Insitu Stabilisation | Brittle/bound | 0.75 | 1.875 | short
108 | High | Good | 0mm | Insitu Stabilisation | Brittle/bound | 4.5 | 11.25 | half
109 | Medium | Poor | 200mm | Insitu Stabilisation | Brittle/bound | 0.1 | 0.25 | short
110 | Medium | Poor | 100mm | Insitu Stabilisation | Brittle/bound | 0.5 | 1.25 | short
111 | Medium | Poor | 0mm | Insitu Stabilisation | Brittle/bound | 3 | 7.5 | half
112 | Medium | Medium | 200mm | Insitu Stabilisation | Brittle/bound | 0.15 | 0.375 | short
113 | Medium | Medium | 100mm | Insitu Stabilisation | Brittle/bound | 0.75 | 1.875 | short
114 | Medium | Medium | 0mm | Insitu Stabilisation | Brittle/bound | 4.5 | 11.25 | half
115 | Medium | Good | 200mm | Insitu Stabilisation | Brittle/bound | 0.2 | 0.5 | short
116 | Medium | Good | 100mm | Insitu Stabilisation | Brittle/bound | 1 | 2.5 | short
117 | Medium | Good | 0mm | Insitu Stabilisation | Brittle/bound | 6 | 15 | full
118 | Low | Poor | 200mm | Insitu Stabilisation | Brittle/bound | 0.1 | 0.25 | short
119 | Low | Poor | 100mm | Insitu Stabilisation | Brittle/bound | 1 | 2.5 | short
120 | Low | Poor | 0mm | Insitu Stabilisation | Brittle/bound | 3 | 7.5 | half
121 | Low | Medium | 200mm | Insitu Stabilisation | Brittle/bound | 0.2 | 0.5 | short
122 | Low | Medium | 100mm | Insitu Stabilisation | Brittle/bound | 2 | 5 | half
123 | Low | Medium | 0mm | Insitu Stabilisation | Brittle/bound | 6 | 15 | full
124 | Low | Good | 200mm | Insitu Stabilisation | Brittle/bound | 0.3 | 0.75 | short
125 | Low | Good | 100mm | Insitu Stabilisation | Brittle/bound | 3 | 7.5 | half
126 | Low | Good | 0mm | Insitu Stabilisation | Brittle/bound | 9 | 22.5 | full
127 | High | Poor | 200mm | Full Depth Granular Reconstruction - correcting pavement depth deficiency and restoring aggregate quality | Flexible/unbound | 10 | 25 | full
128 | High | Poor | 100mm | Full Depth Granular Reconstruction - correcting pavement depth deficiency and restoring aggregate quality | Flexible/unbound | 10 | 25 | full
129 | High | Poor | 0mm | Full Depth Granular Reconstruction - correcting pavement depth deficiency and restoring aggregate quality | Flexible/unbound | 10 | 25 | full
130 | High | Medium | 200mm | Full Depth Granular Reconstruction - correcting pavement depth deficiency and restoring aggregate quality | Flexible/unbound | 10 | 25 | full
131 | High | Medium | 100mm | Full Depth Granular Reconstruction - correcting pavement depth deficiency and restoring aggregate quality | Flexible/unbound | 10 | 25 | full
132 | High | Medium | 0mm | Full Depth Granular Reconstruction - correcting pavement depth deficiency and restoring aggregate quality | Flexible/unbound | 10 | 25 | full
133 | High | Good | 200mm | Full Depth Granular Reconstruction - correcting pavement depth deficiency and restoring aggregate quality | Flexible/unbound | 10 | 25 | full
134 | High | Good | 100mm | Full Depth Granular Reconstruction - correcting pavement depth deficiency and restoring aggregate quality | Flexible/unbound | 10 | 25 | full
135 | High | Good | 0mm | Full Depth Granular Reconstruction - correcting pavement depth deficiency and restoring aggregate quality | Flexible/unbound | 10 | 25 | full
136 | Medium | Poor | 200mm | Full Depth Granular Reconstruction - correcting pavement depth deficiency and restoring aggregate quality | Flexible/unbound | 10 | 25 | full
137 | Medium | Poor | 100mm | Full Depth Granular Reconstruction - correcting pavement depth deficiency and restoring aggregate quality | Flexible/unbound | 10 | 25 | full
138 | Medium | Poor | 0mm | Full Depth Granular Reconstruction - correcting pavement depth deficiency and restoring aggregate quality | Flexible/unbound | 10 | 25 | full
139 | Medium | Medium | 200mm | Full Depth Granular Reconstruction - correcting pavement depth deficiency and restoring aggregate quality | Flexible/unbound | 10 | 25 | full
140 | Medium | Medium | 100mm | Full Depth Granular Reconstruction - correcting pavement depth deficiency and restoring aggregate quality | Flexible/unbound | 10 | 25 | full
141 | Medium | Medium | 0mm | Full Depth Granular Reconstruction - correcting pavement depth deficiency and restoring aggregate quality | Flexible/unbound | 10 | 25 | full
142 | Medium | Good | 200mm | Full Depth Granular Reconstruction - correcting pavement depth deficiency and restoring aggregate quality | Flexible/unbound | 10 | 25 | full
143 | Medium | Good | 100mm | Full Depth Granular Reconstruction - correcting pavement depth deficiency and restoring aggregate quality | Flexible/unbound | 10 | 25 | full
144 | Medium | Good | 0mm | Full Depth Granular Reconstruction - correcting pavement depth deficiency and restoring aggregate quality | Flexible/unbound | 10 | 25 | full
145 | Low | Poor | 200mm | Full Depth Granular Reconstruction - correcting pavement depth deficiency and restoring aggregate quality | Flexible/unbound | 10 | 25 | full
146 | Low | Poor | 100mm | Full Depth Granular Reconstruction - correcting pavement depth deficiency and restoring aggregate quality | Flexible/unbound | 10 | 25 | full
147 | Low | Poor | 0mm | Full Depth Granular Reconstruction - correcting pavement depth deficiency and restoring aggregate quality | Flexible/unbound | 10 | 25 | full
148 | Low | Medium | 200mm | Full Depth Granular Reconstruction - correcting pavement depth deficiency and restoring aggregate quality | Flexible/unbound | 10 | 25 | full
149 | Low | Medium | 100mm | Full Depth Granular Reconstruction - correcting pavement depth deficiency and restoring aggregate quality | Flexible/unbound | 10 | 25 | full
150 | Low | Medium | 0mm | Full Depth Granular Reconstruction - correcting pavement depth deficiency and restoring aggregate quality | Flexible/unbound | 10 | 25 | full
151 | Low | Good | 200mm | Full Depth Granular Reconstruction - correcting pavement depth deficiency and restoring aggregate quality | Flexible/unbound | 10 | 25 | full
152 | Low | Good | 100mm | Full Depth Granular Reconstruction - correcting pavement depth deficiency and restoring aggregate quality | Flexible/unbound | 10 | 25 | full
153 | Low | Good | 0mm | Full Depth Granular Reconstruction - correcting pavement depth deficiency and restoring aggregate quality | Flexible/unbound | 10 | 25 | full
154 | High | Poor | 200mm | Full Depth Granular Reconstruction - correcting pavement depth deficiency and restoring aggregate quality | Brittle/bound | 4.5 | 11.25 | half
155 | High | Poor | 100mm | Full Depth Granular Reconstruction - correcting pavement depth deficiency and restoring aggregate quality | Brittle/bound | 4.5 | 11.25 | half
156 | High | Poor | 0mm | Full Depth Granular Reconstruction - correcting pavement depth deficiency and restoring aggregate quality | Brittle/bound | 4.5 | 11.25 | half
157 | High | Medium | 200mm | Full Depth Granular Reconstruction - correcting pavement depth deficiency and restoring aggregate quality | Brittle/bound | 4.5 | 11.25 | half
158 | High | Medium | 100mm | Full Depth Granular Reconstruction - correcting pavement depth deficiency and restoring aggregate quality | Brittle/bound | 4.5 | 11.25 | half
159 | High | Medium | 0mm | Full Depth Granular Reconstruction - correcting pavement depth deficiency and restoring aggregate quality | Brittle/bound | 4.5 | 11.25 | half
160 | High | Good | 200mm | Full Depth Granular Reconstruction - correcting pavement depth deficiency and restoring aggregate quality | Brittle/bound | 4.5 | 11.25 | half
161 | High | Good | 100mm | Full Depth Granular Reconstruction - correcting pavement depth deficiency and restoring aggregate quality | Brittle/bound | 4.5 | 11.25 | half
162 | High | Good | 0mm | Full Depth Granular Reconstruction - correcting pavement depth deficiency and restoring aggregate quality | Brittle/bound | 4.5 | 11.25 | half
163 | Medium | Poor | 200mm | Full Depth Granular Reconstruction - correcting pavement depth deficiency and restoring aggregate quality | Brittle/bound | 6 | 15 | full
164 | Medium | Poor | 100mm | Full Depth Granular Reconstruction - correcting pavement depth deficiency and restoring aggregate quality | Brittle/bound | 6 | 15 | full
165 | Medium | Poor | 0mm | Full Depth Granular Reconstruction - correcting pavement depth deficiency and restoring aggregate quality | Brittle/bound | 6 | 15 | full
166 | Medium | Medium | 200mm | Full Depth Granular Reconstruction - correcting pavement depth deficiency and restoring aggregate quality | Brittle/bound | 6 | 15 | full
167 | Medium | Medium | 100mm | Full Depth Granular Reconstruction - correcting pavement depth deficiency and restoring aggregate quality | Brittle/bound | 6 | 15 | full
168 | Medium | Medium | 0mm | Full Depth Granular Reconstruction - correcting pavement depth deficiency and restoring aggregate quality | Brittle/bound | 6 | 15 | full
169 | Medium | Good | 200mm | Full Depth Granular Reconstruction - correcting pavement depth deficiency and restoring aggregate quality | Brittle/bound | 6 | 15 | full
170 | Medium | Good | 100mm | Full Depth Granular Reconstruction - correcting pavement depth deficiency and restoring aggregate quality | Brittle/bound | 6 | 15 | full
171 | Medium | Good | 0mm | Full Depth Granular Reconstruction - correcting pavement depth deficiency and restoring aggregate quality | Brittle/bound | 6 | 15 | full
172 | Low | Poor | 200mm | Full Depth Granular Reconstruction - correcting pavement depth deficiency and restoring aggregate quality | Brittle/bound | 10 | 25 | full
173 | Low | Poor | 100mm | Full Depth Granular Reconstruction - correcting pavement depth deficiency and restoring aggregate quality | Brittle/bound | 10 | 25 | full
174 | Low | Poor | 0mm | Full Depth Granular Reconstruction - correcting pavement depth deficiency and restoring aggregate quality | Brittle/bound | 10 | 25 | full
175 | Low | Medium | 200mm | Full Depth Granular Reconstruction - correcting pavement depth deficiency and restoring aggregate quality | Brittle/bound | 10 | 25 | full
176 | Low | Medium | 100mm | Full Depth Granular Reconstruction - correcting pavement depth deficiency and restoring aggregate quality | Brittle/bound | 10 | 25 | full
177 | Low | Medium | 0mm | Full Depth Granular Reconstruction - correcting pavement depth deficiency and restoring aggregate quality | Brittle/bound | 10 | 25 | full
178 | Low | Good | 200mm | Full Depth Granular Reconstruction - correcting pavement depth deficiency and restoring aggregate quality | Brittle/bound | 10 | 25 | full
179 | Low | Good | 100mm | Full Depth Granular Reconstruction - correcting pavement depth deficiency and restoring aggregate quality | Brittle/bound | 10 | 25 | full
180 | Low | Good | 0mm | Full Depth Granular Reconstruction - correcting pavement depth deficiency and restoring aggregate quality | Brittle/bound | 10 | 25 | full

## Drainage Improvement if applied
Drainage improvement can be incorporated into the life estimate of the various treatments by making improvements to the insitu pavement characteristics. Improving drainage should dry out the subgrade soil and pavement aggregates and thus result in a pavement that is not deficient in depth (or not as deficient as before) and the aggregate quality is improved. Table 9.14 details the pavement characteristics which are improved when using drainage improvement as part of the maintenance patch treatment life estimate spreadsheet.
Existing Pavement Characteristic | Existing Pavement Characteristic Value | New Improved Pavement Characteristic value due to drainage improvement
Deflection | High | Medium
Deflection | Medium | Low
Curvature/Basecourse Quality | Poor | Medium
Curvature/Basecourse Quality | Medium | Good
Pavement Depth (deficiency) | 200mm | 100mm (possibly zero if certain can dry out subgrade and keep dry)
Pavement Depth (deficiency) | 100mm | 0mm

## Deflection
Pavement Characteristic | Value Required - Either | Guideline to assist in appropriate value (note users can change criteria based on their experience while the numbers here reflect observations from the maintenance patch trials).
Deflection | High, Medium or Low | This is the peak pavement deflection and typically high is >1.7mm, medium is 1.0 to 1.7mm and low is less than 1.0mm.

## Curvature_Basecourse Quality
Pavement Characteristic | Value Required - Either | Guideline to assist in appropriate value (note users can change criteria based on their experience while the numbers here reflect observations from the maintenance patch trials). | Insitu BC Quality | PSD | PI | RLT (Dry) – NZTA T15 – slope 1st 5 stages | Curvature – D0-D200 | Rutting on site
Curvature/Basecourse Quality | Poor, Medium or Good | This is an assessment of the insitu basecourse quality (top 180mm) in terms of rut and shear resistance when dry and for insitu stabilisation this should take into account the proportion of the mix that is chip seal layers as if >30% then quality should be “poor” as the high proportion of chip seal will reduce aggregate interlock. There are different ways of assessing insitu basecourse quality and guidelines are below and the designer can estimate the quality based on investigations for nearby Pavement Renewals. The resulting basecourse quality would generally be the most common quality and/or the item where there is the most confidence of the correct value.
|  |  | Poor | Well outside of M4 | >14 | >1.5 %/1M | >0.5 | Shoving from insitu basecourse shear failure
|  |  | Medium | Just outside of M4 | Between 5 and 14 | Between 1.5 and 0.6%/1M | Between 0.25 and 0.5 | In between poor and good
|  |  | Good | Meets M4 | <5 | <0.6%/1M | <0.25 | Nil rutting or wide ruts associated with subgrade rutting only

## Pavement Depth Defiency
[5 empty] | AADT |  | 2810 | 82
[5 empty] | %HCVs |  | 5
[5 empty] | Design Traffic ESAs (25 years 2% growth pa and 1.67 ESAs per HCV) |  | 1371565.9 | 1000000 | 5000000 | 10000000
30 |  |  |  |  | Minimum Digout Depth (mm) |  | 700 | 700 | 800 | 900
120 |  |  |  |  | Depth Deficiancy (mm) |  | 447.4582 | 422.184 | 550.9288 | 606.3762 | 447.4582 | 422.184 | 550.9288 | 606.3762 | 700 | 700 | 800 | 900
350 |  |  |  |  | Existing Pavement Depth Deficicany (0, 100, 200mm) |  | 200 | 200 | 200 | 200
500 | [6 empty] | Design Traffic | Low Traffic 1 MESA | Med Traffic 5MESA | High Traffic 10MESA | Design Traffic | Low Traffic 1 MESA | Med Traffic 5MESA | High Traffic 10MESA | Design Traffic | Low Traffic 1 MESA | Med Traffic 5MESA | High Traffic 10MESA
| Pavement Characteristic | Value Required - Either | Guideline to assist in appropriate value (note users can change criteria based on their experience while the numbers here reflect observations from the maintenance patch trials). | Scala blows per 100mm | Start Depth from Surface for this scala measurement | CBR | Pavement Depth Needed (mm) | Pavement Depth Needed (mm) | Pavement Depth Needed (mm) | Pavement Depth Needed (mm) | Depth Deficiency (mm) | Depth Deficiency (mm) | Depth Deficiency (mm) | Depth Deficiency (mm) | Digout Depth (mm) | Digout Depth (mm) | Digout Depth (mm) | Digout Depth (mm)
| Pavement Depth Deficiency | 0mm; 100mm; or 200mm | For the design traffic and subgrade strength estimate how much extra pavement thickness is required based on the Austroads design chart below and round to either 0, 100 or 200mm depending on the closest value: Otherwise an estimate on whether or not the existing pavement depth is adequate (0mm), inadequate (100mm) or grossly inadequate (200mm). | 0.9 | 270 | 7 | 333.1946 | 321.9281 | 379.3187 | 404.0355 | 63.19463 | 51.92813 | 109.3187 | 134.0355 | 370 | 0 | 370 | 370
|  |  |  | 0.9 | 300 | 1.490093 | 747.4582 | 722.184 | 850.9288 | 906.3762 | 447.4582 | 422.184 | 550.9288 | 606.3762 | 400 | 400 | 400 | 400
|  |  |  | 0.9 | 400 | 1.490093 | 747.4582 | 722.184 | 850.9288 | 906.3762 | 347.4582 | 322.184 | 450.9288 | 506.3762 | 500 | 500 | 500 | 500
|  |  |  | 0.9 | 500 | 1.490093 | 747.4582 | 722.184 | 850.9288 | 906.3762 | 247.4582 | 222.184 | 350.9288 | 406.3762 | 600 | 600 | 600 | 600
|  |  |  | 0.9 | 600 | 1.490093 | 747.4582 | 722.184 | 850.9288 | 906.3762 | 147.4582 | 122.184 | 250.9288 | 306.3762 | 700 | 700 | 700 | 700
|  |  |  | 0.9 | 700 | 1.490093 | 747.4582 | 722.184 | 850.9288 | 906.3762 | 47.45825 | 22.18401 | 150.9288 | 206.3762 | 0 | 0 | 800 | 800
|  |  |  | 0.9 | 800 | 1.490093 | 747.4582 | 722.184 | 850.9288 | 906.3762 | -52.54175 | -77.81599 | 50.9288 | 106.3762 | 0 | 0 | 0 | 900
|  |  |  | 0.9 | 900 | 1.490093 | 747.4582 | 722.184 | 850.9288 | 906.3762 | -152.5418 | -177.816 | -49.0712 | 6.376157 | 0 | 0 | 0 | 0
|  |  |  | 0.9 | 1000 | 1.490093 | 747.4582 | 722.184 | 850.9288 | 906.3762 | -252.5418 | -277.816 | -149.0712 | -93.62384 | 0 | 0 | 0 | 0
|  |  |  | 0.9 | 1100 | 1.490093 | 747.4582 | 722.184 | 850.9288 | 906.3762 | -352.5418 | -377.816 | -249.0712 | -193.6238 | 0 | 0 | 0 | 0
[11 empty] | 1000000 | 5000000 | 10000000
[7 empty] | Low Traffic 1 MESA | Med Traffic 5MESA | High Traffic 10MESA |  | Low Traffic 1 MESA | Med Traffic 5MESA | High Traffic 10MESA
[5 empty] | Scala blows per 100mm | CBR | Pavement Depth (mm) | Pavement Depth (mm) | Pavement Depth (mm) |  | Pavement Depth (m) | Pavement Depth (m) | Pavement Depth (m)
[5 empty] | 0.5 | 0.7673804 | 1000 | 1100 | 1200 |  | 0.956796 | 1.127365 | 1.200826
[5 empty] | 1 | 1.678315 | 700 | 800 | 900 |  | 0.6841226 | 0.8060821 | 0.8586072
[5 empty] | 1.5 | 2.652654 | 500 | 600 | 700 |  | 0.5489722 | 0.6468383 | 0.6889869
[5 empty] | 2 | 3.670595 | 500 | 500 | 600 |  | 0.4639834 | 0.5466984 | 0.5823218
[5 empty] | 2.5 | 4.722238 | 400 | 500 | 500 |  | 0.4042928 | 0.4763666 | 0.5074071
[5 empty] | 3 | 5.801543 | 400 | 400 | 500 |  | 0.3595636 | 0.4236635 | 0.4512698
[5 empty] | 3.5 | 6.904407 | 300 | 400 | 400 |  | 0.3245813 | 0.3824448 | 0.4073653
[5 empty] | 4 | 8.027851 | 300 | 300 | 400 |  | 0.2963784 | 0.3492142 | 0.3719693
[5 empty] | 4.5 | 9.169603 | 300 | 300 | 300 |  | 0.27312 | 0.3218095 | 0.3427789
[5 empty] | 5 | 10.32787 | 300 | 300 | 300 |  | 0.2536 | 0.2988096 | 0.3182804
[5 empty] | 6 | 12.68838 | 200 | 300 | 300 |  | 0.2226891 | 0.2623882 | 0.2794857

## Maintenance Treatment
Pavement Characteristic | Value Required - Either | Guideline to assist in appropriate value (note users can change criteria based on their experience while the numbers here reflect observations from the maintenance patch trials).
Maintenance Treatment | Select one of these maintenanance treatements | The type of maintenance treatment is needed to estimate it’s life based on pavement characteristics. At this stage the only treatments where an estimate of life if possible are those treatments trialled in this research project. It should be noted that if the treatment of Granular Reconstruction is employed and then the basecourse is cement stabilised an assessment on the life of this new stabilised patch is also required based on characteristics of the new granular reconstructed pavement.
Maintenance Treatment | Mill and AC - No depth benefit | This occurs when the asphalt is either too thin (<40mm) or the asphalt modulus is low due to slow moving vehicles and/or high temperatures. Also if the asphalt mix binder is not suitable for the high stress and does not comply with NZTA M1-A specification.
Maintenance Treatment | Mill and AC - Depth benefit | This occurs when the asphalt is at least 40mm thick with the asphalt binder complying to NZTA M1-A specification and the traffic is free flowing at a speed of at least 30km/hr with no chance of stationary or turning vehicles.
Maintenance Treatment | Insitu Stabilisation | For any insitu stabilisation this option is chosen where the lives are based on a small tractor hoe insitu stabilising to a depth of 150mm where in the trials short lives were obtained. For use of larger stabilisers to a depth of 220mm and larger compaction equipment it is expected life could be up to 5 times these lives.
Maintenance Treatment | Full Depth Granular Reconstruction - pavement characteristics after treatment | This is where the existing pavement surfacing and aggregate layers are dug out and replaced with new aggregates at the same depth as the existing pavement or at a greater depth if designed and shown to need a greater depth. The pavement characteristics chosen are then the best estimate of the newly constructed digout for example the aggregate quality will be good and if designed correctly there will not be any pavement depth deficiency so this will be set at 0mm.
Maintenance Treatment | Full Depth Granular Reconstruction - correcting pavement depth deficiency and restoring aggregate quality | This is the same above where the pavement surfacing aggregate layers are dug out and replaced with new good quality crushed rock aggregate to the correct pavement depth for the future design traffic. This option is here so it shows up as a suitable treatment when the existing pavement characteristics are poor.

## Stabilisation Effect
Pavement Characteristic | Value Required - Either | Guideline to assist in appropriate value (note users can change criteria based on their experience while the numbers here reflect observations from the maintenance patch trials).
Stabilisation effect | Flexible/unbound or Brittle/bound | An estimate is needed whether or not the insitu stabilisation will result in brittle/bound behaviour where the mode of failure will likely be alligator fatigue cracking due to high cementitious strengths obtained or will the cementitious strengths be low and the resulting failure mechanism will be rutting. A guideline found from the patch trials is that flexible/unbound behaviour is more likely if the ITS is less than 200kPa or UCS is less than 2MPa (note that Austroads recommends for modification a maximum UCS of 1.5MPa but this test uses standard compaction to densities less than typically used in NZ labs which compact samples using vibrating compaction).
For digouts and mill and AC if stabilisation is not conducted then the put this input cell as “Flexible/unbound”. Further, if stabilised the new clean crushed rock aggregate with cement usually results in brittle/bound behaviour unless experience suggests otherwise.